## Sheet1
[15 empty] | 转化率 | 0.5463183
[15 empty] | 产量 | g | kg
[11 empty] | 马来酸酐 | C4H2O3 | 98.06 | MALEIC ANHYDRIDE |  | 120 | 869.5652
[11 empty] | α-甲基苯乙烯 | C9H10 | 118.18 | alpha-METHYLSTYRENE |  | 118 | 855.0725
[11 empty] | 二乙烯基苯 | C10H10 | 130.18 | m-DIVINYLBENZENE |  | 13 | 94.2029
[11 empty] | 偶氮二异丁腈 | C8H12N4 | 164.21 | AIBN |  | 1.6 | 11.5942
[11 empty] | 乙酸异戊酯 | C7H14O2 | 130.19 | ISOPENTYLACETATE |  | 870 | 6304.348
[11 empty] | 聚合物 |  |  |  |  | 138 | 1000
[11 empty] | 己烷 | C6H14 | 86.17 | HEXANE
|  | 转化率 | 0.55 | 固含率 | 0.5
|  | 反应器A |  | 离心机 |  |  | 精馏塔 |  |  | 干燥
流股
|  | 原料S01 | 出料S02 | 进料S02 | 清液S03 | 湿料S04 | 进料S03 | 回收S06 | 低聚物S07 | 产品S05 | 分离液S08
温度 | ℃ | 25 | 70 | 70 | 70 | 70 | 70 | 99.6 | 113.3
压力 | bar | 1 | 1 | 1 | 1 | 1 | 1 | 0.24 | 0.26 | 1 | 1
液相密度 | kg/m3 | 918 | 854 | 854 | 854 | 855 | 854 | 831 | 827 | - | 854
质量 | kg/batch | 6830.6 | 6830.6 | 13661.2 | 9425.387 | 4235.813 | 9425.387 | 9180.6 | 244.8 | 2127.1 | 2108.7
体积 | m3/batch | 7.440741 | 7.998361 | 15.99672 | 11.03675 | 4.954167 | 11.03675 | 11 | 0.3 |  | 2.469204
质量
马来酸酐 | kg/batch | 870 | 366.5 | 733 | 598.0358 | 134.9642 | 598.0358 | 545 | 53.1 | 0 | 134.9642
α-甲基苯乙烯 | kg/batch | 855 | 359.75 | 719.5 | 587.0215 | 132.4785 | 587.0215 | 562.8 | 24.2 | 0 | 132.4785
二乙烯基苯 | kg/batch | 94 | 0 | 0 | 0 | 0 | 0 | 0 | 0 | 0 | 0
偶氮二异丁腈 | kg/batch | 11.6 | 0 | 0 | 0 | 0 | 0 | 0 | 0 | 0 | 0
乙酸异戊酯 | kg/batch | 5000 | 5000 | 10000 | 8158.743 | 1841.257 | 8158.743 | 8072.8 | 85.9 | 0 | 1841.257
低聚物 | kg/batch | 0 | 50 | 100 | 81.58743 | 18.41257 | 81.58743 | 0 | 81.6 | 18.4 | 0
聚合物 | kg/batch | 0 | 1054.35 | 2108.7 | 0 | 2108.7 | 0 | 0 | 0 | 2108.7 | 0
总计 | kg/batch | 6830.6 | 6830.6 | 13661.2 | 9425.387 | 4235.813 | 9425.387 | 9180.6 | 244.8 | 2127.1 | 2108.7

## report
[15 empty] | 转化率 | 0.5463183
[15 empty] | 产量 | g | kg
[11 empty] | 马来酸酐 | C4H2O3 | 98.06 | MALEIC ANHYDRIDE |  | 120 | 869.5652
[11 empty] | α-甲基苯乙烯 | C9H10 | 118.18 | alpha-METHYLSTYRENE |  | 118 | 855.0725
[11 empty] | 二乙烯基苯 | C10H10 | 130.18 | m-DIVINYLBENZENE |  | 13 | 94.2029
[11 empty] | 偶氮二异丁腈 | C8H12N4 | 164.21 | AIBN |  | 1.6 | 11.5942
[11 empty] | 乙酸异戊酯 | C7H14O2 | 130.19 | ISOPENTYLACETATE |  | 870 | 6304.348
[11 empty] | 聚合物 |  |  |  |  | 138 | 1000
[11 empty] | 己烷 | C6H14 | 86.17 | HEXANE
|  | 反应器A |  | 离心机 |  |  | 精馏塔 |  |  | 干燥
流股
|  | 原料S01 | 出料S02 | 进料S02 | 清液S03 | 湿料S04 | 进料S03 | 回收S06 | 低聚物S07 | 产品S05 | 分离液S08
温度 | ℃ | 25 | 70 | 70 | 70 | 70 | 70 | 99.6 | 113.3
压力 | bar | 1 | 1 | 1 | 1 | 1 | 1 | 0.24 | 0.26 | 1 | 1
液相密度 | kg/m3 | 918 | 854 | 854 | 854 | 855 | 854 | 831 | 827 | - | 854
质量 | kg/batch | 6830.6 | 6830.6 | 13661.2 | 9425.387 | 4235.813 | 9425.387 | 9180.6 | 244.8 | 2108.7 | 2127.113
体积 | m3/batch | 7.440741 | 7.998361 | 15.99672 | 11.03675 | 4.954167 | 11.03675 | 11 | 0.3 |  | 2.490764
质量
马来酸酐 | kg/batch | 870 | 366.5 | 733 | 598.0358 | 134.9642 | 598.0358 | 545 | 53.1 | 0 | 134.9642
α-甲基苯乙烯 | kg/batch | 855 | 359.75 | 719.5 | 587.0215 | 132.4785 | 587.0215 | 562.8 | 24.2 | 0 | 132.4785
二乙烯基苯 | kg/batch | 94 | 0 | 0 | 0 | 0 | 0 | 0 | 0 | 0 | 0
偶氮二异丁腈 | kg/batch | 11.6 | 0 | 0 | 0 | 0 | 0 | 0 | 0 | 0 | 0
乙酸异戊酯 | kg/batch | 5000 | 5000 | 10000 | 8158.743 | 1841.257 | 8158.743 | 8072.8 | 85.9 | 0 | 1841.257
低聚物 | kg/batch | 0 | 50 | 100 | 81.58743 | 18.41257 | 81.58743 | 0 | 81.6 | 18.4 | 0
聚合物 | kg/batch | 0 | 1054.35 | 2108.7 | 0 | 2108.7 | 0 | 0 | 0 | 2108.7 | 0
总计 | kg/batch | 6830.6 | 6830.6 | 13661.2 | 9425.387 | 4235.813 | 9425.387 | 9180.6 | 244.8 | 2127.1 | 2108.7